## Sheet
Grain Number | Area | Circumference | Length | Width | Diameter | Alpha area | Alpha fraction | Beta area | Beta fraction
2 | 11202 |  | 176.1343 | 201.06 | 188.5972 | 399558 | 0.6745678 | 192759 | 0.3254322
4 | 1393 |  | 28.91627 | 81.80521 | 55.36074
6 | 9727 |  | 55.96413 | 314.2102 | 185.0872
7 | 5611 |  | 78.82492 | 150.4037 | 114.6143
8 | 2151 |  | 35.88683 | 95.78375 | 65.83529
9 | 4176 |  | 61.88118 | 121.4452 | 91.66319
11 | 3926 |  | 41.38456 | 128.4381 | 84.91133
12 | 9527 |  | 158.1262 | 230.4884 | 194.3073
13 | 8585 |  | 89.89503 | 228.8833 | 159.3892
15 | 32047 |  | 250.6304 | 364.6219 | 307.6261
17 | 6943 |  | 132.5771 | 166.5975 | 149.5873
18 | 442 |  | 11.7293 | 54.29152 | 33.01041
19 | 4821 |  | 42.19389 | 211.5968 | 126.8954
20 | 155 |  | 8.659039 | 20.78526 | 14.72215
21 | 177 |  | 11.29311 | 22.9834 | 17.13825
24 | 185 |  | 16.0205 | 17.99465 | 17.00758
32 | 1038 |  | 35.20568 | 53.63954 | 44.42261
37 | 1450 |  | 20.88564 | 105.2707 | 63.07816
51 | 1082 |  | 24.71801 | 56.79946 | 40.75874
52 | 1103 |  | 20.20615 | 79.66926 | 49.93771
59 | 17227 |  | 59.73926 | 533.662 | 296.7006
61 | 2513 |  | 24.87229 | 164.4457 | 94.65901
63 | 1103 |  | 20.01075 | 78.22263 | 49.11669
67 | 2297 |  | 40.1063 | 99.51335 | 69.80983
69 | 5016 |  | 24.37817 | 268.8974 | 146.6378
70 | 4453 |  | 68.34024 | 115.6869 | 92.01358
73 | 3227 |  | 62.45869 | 125.4351 | 93.94689
76 | 8370 |  | 39.59404 | 324.8066 | 182.2003
82 | 801 |  | 17.12418 | 59.67447 | 38.39932
88 | 1732 |  | 34.32013 | 65.94973 | 50.13493
92 | 2251 |  | 25.66098 | 160.3156 | 92.98828125
94 | 2286 |  | 44.74575 | 79.2998 | 62.02278
95 | 1349 |  | 28.6983 | 85.27972 | 56.98901
97 | 1543 |  | 31.22039 | 81.2552 | 56.23779
100 | 905 |  | 16.25936 | 78.20956 | 47.23446
105 | 5869 |  | 57.19617 | 179.5396 | 118.3679
114 | 1139 |  | 23.89184 | 68.18687 | 46.03935
116 | 358 |  | 14.36987 | 39.33448 | 26.85218
117 | 1062 |  | 23.99342 | 78.75453 | 51.37398
119 | 1283 |  | 28.13503 | 63.24945 | 45.69224
120 | 2617 |  | 40.0918 | 109.1884 | 74.64008
121 | 284 |  | 13.07817 | 31.36173 | 22.21995
129 | 183 |  | 10.48494 | 21.70816 | 16.09655
134 | 2596 |  | 46.85124 | 93.56936 | 70.2103
139 | 330 |  | 16.24388 | 31.95113 | 24.09751
148 | 1500 |  | 23.49886 | 90.0174 | 56.75813
152 | 846 |  | 23.67838 | 60.07129 | 41.87484
153 | 106 |  | 10.48786 | 16.28572 | 13.38679
154 | 3046 |  | 43.63053 | 119.538 | 81.58429
160 | 816 |  | 22.6925 | 45.72743 | 34.20997
161 | 3914 |  | 39.98586 | 162.8199 | 101.4029
162 | 3215 |  | 87.43578 | 107.3958 | 97.41579
163 | 4213 |  | 65.1084 | 195.4017 | 130.2551
170 | 197 |  | 12.03555 | 22.16627 | 17.10091
174 | 585 |  | 16.63277 | 45.8534 | 31.24308
175 | 2012 |  | 21.6669 | 131.6021 | 76.63448
181 | 1340 |  | 36.03185 | 56.56119 | 46.29652
193 | 1741 |  | 25.61396 | 99.87083 | 62.74239
195 | 1924 |  | 51.06063 | 68.20408 | 59.63235
197 | 9926 |  | 40.7644 | 406.005 | 223.3847
199 | 3286 |  | 53.64374 | 143.1241 | 98.3839
200 | 3309 |  | 22.71299 | 218.3515625 | 120.5323
202 | 1556 |  | 30.73248 | 76.14425 | 53.43836
204 | 4365 |  | 48.53353 | 193.0341 | 120.7838
205 | 2037 |  | 25.87687 | 116.4244 | 71.15061
210 | 1866 |  | 35.26464 | 90.47168 | 62.86816
217 | 1477 |  | 33.45753 | 81.36349 | 57.41051
218 | 3058 |  | 56.96345 | 109.8707 | 83.41707
219 | 1203 |  | 22.76265 | 73.40193 | 48.08229
220 | 2523 |  | 27.21773 | 160.2917 | 93.7547
222 | 4300 |  | 63.37882 | 116.9103 | 90.14457
223 | 1088 |  | 39.57928 | 65.44029 | 52.50978
227 | 815 |  | 24.20571 | 46.99432 | 35.60001
229 | 1584 |  | 32.74855 | 93.17603 | 62.96229
233 | 1566 |  | 30.36115 | 68.58646 | 49.47381
235 | 1087 |  | 39.59518 | 48.96657 | 44.28088
241 | 996 |  | 21.4305 | 59.8287 | 40.6296
247 | 1943 |  | 46.26981 | 58.78543 | 52.52762
248 | 2974 |  | 90.97004 | 111.3808 | 101.1754
251 | 7793 |  | 42.23498 | 301.9937 | 172.1143
253 | 14180 |  | 84.1651 | 276.6048 | 180.3849
255 | 1305 |  | 30.3574 | 68.36421 | 49.3608
256 | 3523 |  | 47.62604 | 143.1915 | 95.40879
257 | 3669 |  | 79.99686 | 112.999 | 96.49794
259 | 2578 |  | 30.48515 | 133.7504 | 82.11778
262 | 5067 |  | 61.99736 | 161.2869 | 111.6421
264 | 1231 |  | 21.109 | 74.98923 | 48.04912
268 | 3655 |  | 33.6018 | 184.6927 | 109.1473
269 | 6448 |  | 57.85194 | 195.2145 | 126.5332
272 | 1835 |  | 25.94699 | 102.6823 | 64.31464
277 | 1742 |  | 40.41944 | 67.95448 | 54.18696
278 | 1115 |  | 21.03209 | 75.60099 | 48.31654
280 | 1196 |  | 30.26119 | 72.30972 | 51.28545
281 | 3905 |  | 47.70805 | 176.2267 | 111.9674
283 | 829 |  | 20.09733 | 53.07518 | 36.58625
284 | 2026 |  | 38.27669 | 85.33464 | 61.80566
287 | 7171 |  | 92.67328 | 197.0107 | 144.842
292 | 2582 |  | 38.28574 | 113.2592 | 75.77248
295 | 3697 |  | 84.52004 | 95.9175 | 90.21877
299 | 2169 |  | 27.87837 | 104.8989 | 66.38862
301 | 3970 |  | 34.57747 | 166.7297 | 100.6536
303 | 1886 |  | 16.2928 | 188.0448 | 102.1688
304 | 967 |  | 26.2832 | 55.1895 | 40.73635
312 | 3619 |  | 53.97178 | 109.8533 | 81.91253
320 | 902 |  | 27.29047 | 50.10904 | 38.69975
321 | 3313 |  | 48.37883 | 117.6309 | 83.00486
325 | 4070 |  | 99.39861 | 125.255 | 112.3268
339 | 1515 |  | 30.98446 | 85.28694 | 58.1357
345 | 2446 |  | 47.82084 | 85.44719 | 66.63401
348 | 1606 |  | 11.89912 | 16.18756 | 14.04334
349 | 1548 |  | 39.13174 | 61.83649 | 50.48412
350 | 1725 |  | 33.96202 | 70.99313 | 52.47758
353 | 803 |  | 29.44475 | 40.89039 | 35.16757
357 | 1487 |  | 32.76471 | 67.43446 | 50.09958
361 | 1259 |  | 39.56265 | 46.73716 | 43.1499
365 | 394 |  | 13.56609 | 43.3522 | 28.45915
368 | 279 |  | 17.45666 | 21.27302 | 19.36484
372 | 966 |  | 26.44148 | 48.81778 | 37.62963