## Sheet
Grain Number | Area | Circumference | Length | Width | Diameter | Alpha area | Alpha fraction | Beta area | Beta fraction
2 | 23489 | 1412.285 | 139.939 | 287.9834 | 213.9612 | 1027852 | 0.8586958 | 169140 | 0.1413042
4 | 126887 | 3432.943 | 171.6033 | 1241.945 | 706.7744
5 | 14895 | 872.656 | 113.7036 | 200.4523 | 157.0779
6 | 56773 | 1880.934 | 195.8196 | 448.7347 | 322.2772
7 | 7701 | 489.9727 | 85.38103 | 144.3397 | 114.8604
8 | 38520 | 1847.478 | 97.80215 | 682.3008 | 390.0515
9 | 127734 | 3115.233 | 158.805 | 1267.395 | 713.1001
10 | 15948 | 843.7859 | 77.46806 | 297.8793 | 187.6737
11 | 10121 | 578.926 | 98.10954 | 152.2116 | 125.1606
12 | 27098 | 1559.045 | 94.80093 | 455.0234 | 274.9122
14 | 12965 | 856.455 | 69.87619 | 260.6125 | 165.2444
15 | 31391 | 1726.14 | 118.4515 | 413.8275 | 266.1395
16 | 88898 | 2997.989 | 275.7662 | 557.4521 | 416.6092
18 | 9415 | 690.7321 | 87.3813 | 151.1157 | 119.2485
20 | 36582 | 2322.758 | 186.0672 | 385.9922 | 286.0297
23 | 25451 | 1313.967 | 116.9501 | 321.0515 | 219.0008
24 | 30999 | 1710.667 | 103.4431 | 492.1207 | 297.7819
25 | 7917 | 565.6366 | 64.07973 | 163.9772 | 114.0285
27 | 93394 | 4006.545 | 281.6589 | 683.6231 | 482.641
30 | 46514 | 2114.723 | 86.75746 | 835.8033 | 461.2804
36 | 14721 | 1070.989 | 114.6784 | 222.7247 | 168.7015
37 | 20253 | 1182.386 | 68.26118 | 441.712 | 254.9866
38 | 20163 | 1089.367 | 72.34643 | 372.834 | 222.5902
39 | 7811 | 597.5778 | 79.05519 | 142.308 | 110.6816
42 | 27038 | 1151.09 | 96.73746 | 432.5093 | 264.6234
44 | 26604 | 1361.322 | 155.4207 | 335.8579 | 245.6393
47 | 23789 | 1044.923 | 107.7107 | 314.0149 | 210.8628
54 | 15958 | 704.9504 | 111.2906 | 213.964 | 162.6273
55 | 8198 | 544.2397 | 58.04082 | 208.7983 | 133.4196