## Sheet
Grain Number | Area | Circumference | Length | Width | Diameter | Alpha area | Alpha fraction | Beta area | Beta fraction
2 | 12651 | 1119.134 | 169.2129 | 200.071 | 184.6419 | 419088 | 0.7075401 | 173229 | 0.2924599
7 | 10624 | 914.9747 | 59.02758 | 315.488 | 187.2578
8 | 5069 | 506.6589 | 89.50488 | 103.8382 | 96.67151
9 | 2185 | 288.2498 | 36.23329 | 96.30209 | 66.26769
10 | 5383 | 724.7493 | 62.85732 | 170.363 | 116.6102
12 | 4906 | 406.7594 | 52.76991 | 132.4037 | 92.58683
13 | 7581 | 845.0752 | 75.22272 | 207.8349 | 141.5288
14 | 5017 | 701.3524 | 40.29615 | 223.2316 | 131.7639
15 | 14159 | 1160.722 | 103.3608 | 249.8935 | 176.6271
16 | 15324 | 1213.568 | 123.4579 | 291.8283 | 207.6431
17 | 22350 | 1619.499 | 143.0192 | 287.4608 | 215.24
20 | 6031 | 703.6123 | 86.30177 | 147.2291 | 116.7654
36 | 1408 | 286.1493 | 20.43699 | 107.4801 | 63.95852
47 | 1079 | 173.3797 | 24.86048 | 56.55513 | 40.70781
48 | 1093 | 195.5807 | 19.71533 | 82.11101 | 50.91317
51 | 17253 | 1430.805 | 55.15476 | 565.7306 | 310.4427
54 | 2505 | 452.5584 | 25.13368 | 163.0329 | 94.08331
57 | 1023 | 216.3503 | 19.02427 | 72.8712 | 45.94773
60 | 5177 | 704.4234 | 26.08739 | 265.366 | 145.7267
61 | 1225 | 242.2498 | 30.11551 | 66.50062 | 48.30806
64 | 5542 | 650.7666 | 77.20116 | 127.6527 | 102.4269
72 | 9958 | 1221.249 | 38.21193 | 407.2406 | 222.7263
79 | 1409 | 306.4335 | 33.5522 | 78.99724 | 56.27472
93 | 1792 | 341.2792 | 26.01834 | 113.2851 | 69.65172
94 | 1340 | 282.3919 | 28.34604 | 85.62508 | 56.98556
96 | 1588 | 291.9483 | 29.59788 | 78.37062 | 53.98425
103 | 1012 | 164.4092 | 27.71011 | 50.90577 | 39.30794
109 | 2575 | 392.0315 | 30.87913 | 127.9245 | 79.40179
115 | 1547 | 295.3208 | 26.41269 | 97.24198 | 61.82734
116 | 1097 | 206.1076 | 24.0679 | 66.22687 | 45.14739
117 | 363 | 116.5685 | 14.27268 | 39.8694 | 27.07104
119 | 20094 | 2429.586 | 201.113 | 421.2847 | 311.1988
122 | 278 | 100.5685 | 13.03904 | 31.84501 | 22.44202
128 | 2531 | 435.2447 | 33.32462 | 153.9316 | 93.62811
129 | 2379 | 439.73 | 42.33064 | 93.88251 | 68.10657
131 | 488 | 110.8112 | 20.72832 | 32.76777 | 26.74804
133 | 1313 | 267.3208 | 32.68463 | 81.97719 | 57.33091
146 | 158 | 60.76955 | 11.91051 | 17.58965 | 14.75008
148 | 3079 | 362.7178 | 45.15927 | 117.5129 | 81.33608
161 | 6988 | 936.3717 | 98.24036 | 176.636 | 137.4382
163 | 3345 | 395.7889 | 34.47824 | 139.2425 | 86.86035
165 | 1518 | 305.3625 | 17.79509 | 118.4813 | 68.13821
172 | 2149 | 365.6467 | 25.88788 | 130.7443 | 78.31609
173 | 68 | 36.38478 | 7.913776 | 10.8349 | 9.374337
177 | 1399 | 254.5341 | 37.26616 | 57.89812 | 47.58214
188 | 2211 | 418.1737 | 48.26841 | 88.71677 | 68.49259
191 | 1930 | 295.3625 | 51.53984 | 68.29995 | 59.91989
192 | 10080 | 1075.693 | 40.2666 | 423.6307 | 231.9487
193 | 3501 | 496.6001 | 22.55279 | 227.3551 | 124.9539
195 | 6766 | 648.3991 | 47.95071 | 204.3029 | 126.1268
197 | 1561 | 238.4924 | 30.68956 | 76.22331 | 53.45644
198 | 6857 | 675.595 | 51.2204 | 231.3238 | 141.2721
199 | 2473 | 407.73 | 50.26139 | 103.6159 | 76.93862
217 | 3678 | 627.0681 | 66.39249 | 89.021 | 77.70675
224 | 2677 | 376.6589 | 35.58882 | 119.9648 | 77.77682
227 | 1085 | 257.2203 | 39.57465 | 65.34753 | 52.46109
233 | 2463 | 468.5584 | 59.86076 | 130.5671 | 95.21393
236 | 2359 | 392.2742 | 59.01615 | 67.6124 | 63.31428
238 | 1272 | 243.5635 | 41.9253 | 55.01545 | 48.47038
240 | 1127 | 230.4508 | 21.94553 | 81.39308 | 51.6693
248 | 4957 | 722.4234 | 33.9334 | 244.606 | 139.2697
251 | 1105 | 216.2082 | 24.01551 | 68.87981 | 46.44766
252 | 16309 | 1147.325 | 93.29006 | 285.7975 | 189.5438
253 | 12442 | 1266.219 | 166.5077 | 410.6289 | 288.5683
260 | 2624 | 397.7889 | 30.45088 | 136.9694 | 83.71012
263 | 1127 | 187.9655 | 32.17665 | 50.37473 | 41.27569
265 | 11432 | 1392.102 | 95.61838 | 240.0996 | 167.859
267 | 1842 | 302.4924 | 25.65663 | 105.1447 | 65.40065
270 | 7511 | 819.6194 | 71.04266 | 194.691 | 132.8668
273 | 1597 | 289.9066 | 26.77193 | 91.45829 | 59.11511
277 | 1838 | 319.262 | 25.26866 | 102.8355 | 64.0521
280 | 1801 | 249.1787 | 41.38189 | 67.31634 | 54.34911
283 | 4302 | 551.9554 | 33.18121 | 180.9687 | 107.0749
284 | 1405 | 234.1076 | 19.58633 | 100.3037 | 59.94501
288 | 2431 | 357.4041 | 35.32419 | 100.876 | 68.10011
290 | 8367 | 994.8986 | 91.57054 | 199.9525 | 145.7615
295 | 1891 | 344.7767 | 29.54037 | 104.7422 | 67.14127
299 | 2635 | 499.6711 | 64.66015625 | 90.11956 | 77.38986
301 | 2012 | 349.2031 | 35.376 | 92.43683 | 63.90642
303 | 2224 | 327.262 | 26.2219 | 112.3701 | 69.29601
304 | 4173 | 466.1737 | 34.96398 | 167.9871 | 101.4755
306 | 1934 | 387.865 | 16.87625 | 182.7278 | 99.80204
315 | 4376 | 624.4407 | 52.45667 | 129.9939 | 91.22528
329 | 5496 | 822.4478 | 110.8725 | 118.5714 | 114.7219
349 | 111 | 44.62742 | 11.06118 | 12.00984 | 11.53551
352 | 1304 | 238.6934 | 24.02254 | 82.22259 | 53.12256
360 | 2625 | 372.1737 | 48.49599 | 84.62914 | 66.56256
365 | 1726 | 312.0488 | 45.96766 | 73.95444 | 59.96105
366 | 1656 | 235.3797 | 39.23057 | 67.81865 | 53.52461
370 | 2017 | 280.8772 | 41.4794 | 71.28558 | 56.38249
377 | 1508 | 257.4214 | 33.01928 | 67.91119 | 50.46523
381 | 1369 | 207.8234 | 39.86851 | 48.27262 | 44.07057
385 | 381 | 123.6396 | 13.73413 | 42.73354 | 28.23383