## Sheet
Grain Number | Area | Circumference | Length | Width | Diameter | Alpha area | Alpha fraction | Beta area | Beta fraction
2 | 12361 | 1270.029 |  |  |  | 369241 | 0.6233841 | 223076 | 0.3766159
4 | 1424 | 196.7107
6 | 10030 | 1194.296
7 | 5209 | 518.9432
8 | 2144 | 256.5513
9 | 4021 | 530.8427
11 | 4815 | 471.9727
12 | 7159 | 1033.484
13 | 9439 | 1423.28
15 | 30595 | 2064.057
17 | 6555 | 153.6812
19 | 4617 | 557.7716
37 | 1490 | 251.3797
51 | 1122 | 191.3797
52 | 831 | 203.8234
57 | 214 | 75.35534
59 | 15173 | 1404.621
61 | 1615 | 285.463
63 | 987 | 181.865
67 | 1595 | 281.061
69 | 4576 | 668.1392
70 | 5116 | 92.81118
73 | 3540 | 690.9504
75 | 586 | 146.9949
76 | 7747 | 850.1463
88 | 801 | 187.5219
94 | 2725 | 375.5879
95 | 876 | 210.4508
97 | 943 | 191.8234
98 | 967 | 193.1787
100 | 1777 | 216.9361
102 | 2319 | 555.2691
105 | 3607 | 481.1442
110 | 2749 | 217.865
111 | 814 | 180.6518
116 | 289 | 89.15433
117 | 327 | 105.9828
120 | 2442 | 444.4163
121 | 345 | 96.08326
123 | 298 | 113.6396
125 | 662 | 168.7523
126 | 108 | 51.45584
128 | 451 | 132.7107
130 | 370 | 108.2254
134 | 1905 | 364.7178
136 | 136 | 54.87006
137 | 195 | 63.69848
138 | 1377 | 306.8944
143 | 276 | 77.35534
152 | 2219 | 418.0315
154 | 2473 | 387.1442
156 | 520 | 122.468
161 | 3535 | 532.3991
162 | 2008 | 422.5584
167 | 99 | 43.45584
172 | 7 | 12
173 | 361 | 141.8822
175 | 2713 | 479.8721
177 | 364 | 131.0538
180 | 805 | 161.7229
181 | 1317 | 266.7767
182 | 345 | 93.49747
190 | 172 | 51.01219
193 | 1293 | 207.9655
195 | 2065 | 299.5046
197 | 8991 | 1349.44
199 | 4507 | 930.6732
200 | 2509 | 450.7006
201 | 256 | 66.08326
202 | 1450 | 210.4924
204 | 3126 | 448.0732
209 | 341 | 101.5391
210 | 2367 | 451.8305
218 | 2574 | 399.2031
219 | 2673 | 573.7544
220 | 2396 | 452.0559
222 | 1323 | 245.9483
224 | 361 | 115.0538
227 | 797 | 201.9655
229 | 1370 | 278.2914
232 | 528 | 115.6396
233 | 2374 | 386.1737
236 | 167 | 53.94112
241 | 859 | 164.9533
248 | 7167 | 1277.232
251 | 5811 | 912.455
253 | 14345 | 1160.621
255 | 200 | 61.1127
256 | 1319 | 267.5635
257 | 1110 | 190.1076
259 | 2468 | 401.931
262 | 3651 | 588.926
263 | 2547 | 417.1615
264 | 2054 | 402.86
265 | 137 | 53.1127
266 | 4684 | 714.0631
268 | 2834 | 482.9016
269 | 4555 | 688.7077
272 | 1669 | 342.5757
278 | 1238 | 276.3919
281 | 4092 | 766.6072
287 | 4242 | 530.9676
292 | 1685 | 353.9899
295 | 1981 | 384.132
296 | 3365 | 504.6417
299 | 2215 | 415.73
301 | 3091 | 470.0732
303 | 1675 | 349.2792
311 | 261 | 75.59798
312 | 3841 | 717.3524
325 | 3531 | 642.6245
330 | 269 | 90.46804
333 | 709 | 210.7939
337 | 1759 | 448.9848
339 | 1241 | 266.2498
344 | 186 | 67.25483
345 | 1115 | 253.463
346 | 299 | 109.8822
348 | 1173 | 199.5807
349 | 1697 | 274.2498
350 | 1423 | 267.1198
351 | 404 | 131.6812
357 | 1184 | 225.6224
358 | 450 | 209.664
359 | 324 | 117.397
361 | 594 | 128.8112
365 | 311 | 113.397
367 | 73 | 35.55635
370 | 4 | 4
371 | 161 | 50.97056
372 | 882 | 206.5513
374 | 206 | 90.56854